## 8mm
Test No. | Orientation | m (g) | L (mm) | B (mm) | Notes | Additional Observations
1 | Equator | 55.53 | 55.49 | 42.44 | Bounced
2 | Equator | 59.85 | 56.82 | 43.17 | Bounced
3 | Equator | 53.77 | 55.09 | 41.98 | Bounced
4 | Equator | 57.76 | 56.51 | 43.06 | Bounced
5 | Equator | 58.46 | 56.17 | 43.01 | Bounced
6 | Equator | 59.43 | 55.97 | 43.52 | Bounced
7 | Equator | 56.94 | 57.79 | 42.12 | Bounced
8 | Equator | 63.14 | 56.08 | 45.35 | Bounced
9 | Equator | 60.86 | 55.88 | 44.48 | Bounced
10 | Equator | 58.07 | 56.34 | 42.74 | Bounced
11 | Equator | 58.98 | 54.92 | 43.86 | Bounced
12 | Equator | 58.37 | 55.45 | 43.35 | Bounced
13 | Equator | 62.95 | 57.4 | 44.43 | Bounced
14 | Equator | 54.64 | 56.57 | 41.84 | Bounced
43 | Equator | 56.69 | 55.86 | 42.74 | Bounced
44 | Equator | 60.8 | 56.93 | 44.07 | Bounced
45 | Equator | 56.65 | 55.69 | 42.84 | Bounced
46 | Equator | 61.24 | 55.33 | 44.65 | Cracked | Bounced & Cracked
47 | Equator | 55.82 | 54.57 | 42.79 | Bounced
48 | Equator | 58.52 | 54.67 | 43.85 | Bounced
15 | Sharp | 59.63 | 56.01 | 43.94 | Cracked
16 | Sharp | 58.66 | 53.28 | 44.45 | Cracked | Bounced & Cracked
17 | Sharp | 61.12 | 55.52 | 44.44 | Cracked
18 | Sharp | 55.52 | 54.39 | 42.98 | Bounced
19 | Sharp | 58.26 | 56.39 | 43.06 | Bounced
20 | Sharp | 62.56 | 58.19 | 44.3 | Cracked
21 | Sharp | 59.68 | 56.7 | 43.25 | Cracked
22 | Sharp | 57.18 | 53.51 | 43.49 | Bounced
23 | Sharp | 55.14 | 54.93 | 42.24 | Bounced
24 | Sharp | 61.87 | 54.29 | 45 | Bounced
25 | Sharp | 59.81 | 57.81 | 43.2 | Bounced
26 | Sharp | 62.61 | 59.22 | 43.49 | Cracked
27 | Sharp | 61.09 | 57.76 | 43.39 | Cracked | Bounced & Cracked
28 | Sharp | 58.11 | 55.01 | 44.15 | Cracked
49 | Sharp | 59.71 | 56.86 | 43.33 | Bounced
50 | Sharp | 61.88 | 58.49 | 43.81 | Cracked
51 | Sharp | 58.42 | 55.05 | 43.49 | Cracked | Bounced & Cracked
52 | Sharp | 56.63 | 54.47 | 43.2 | Cracked | Bounced & Cracked
53 | Sharp | 53.77 | 53.41 | 42.54 | Bounced
54 | Sharp | 56.91 | 54.29 | 43.25 | Bounced
29 | Blunt | 57.74 | 55.32 | 42.97 | Bounced
30 | Blunt | 57.13 | 53.36 | 43.98 | Cracked
31 | Blunt | 62.48 | 56.2 | 44.96 | Cracked
33 | Blunt | 57.12 | 55.26 | 43.3 | Bounced
34 | Blunt | 61.63 | 57.33 | 44.16 | Cracked
32 | Blunt | 57.41 | 55.85 | 43.15 | Cracked
35 | Blunt | 59.55 | 54.14 | 44.04 | Bounced
36 | Blunt | 55.07 | 55.22 | 42.38 | Bounced
37 | Blunt | 57.77 | 55.69 | 42.95 | Cracked
38 | Blunt | 56.55 | 56.81 | 42.06 | Bounced
39 | Blunt | 53.92 | 54.68 | 42.06 | Bounced
40 | Blunt | 59.69 | 58.12 | 43.07 | Cracked
41 | Blunt | 56.91 | 55.88 | 42.67 | Bounced
42 | Blunt | 59.67 | 57.16 | 42.89 | Cracked
55 | Blunt | 55.53 | 54.79 | 43.31 | Cracked
56 | Blunt | 58.25 | 55.48 | 43.4 | Cracked
57 | Blunt | 61.28 | 57.97 | 44 | Bounced
58 | Blunt | 60.44 | 56.32 | 44.26 | Bounced
59 | Blunt | 60.01 | 57.61 | 43.47 | Cracked
60 | Blunt | 53.94 | 56.25 | 41.33 | Cracked

## 9mm
Test No. | Orientation | m (g) | L (mm) | B (mm) | Notes | Additional Observations
1 | Equator | 55.4 | 56.68 | 42.28 | Bounced
2 | Equator | 58.62 | 57.24 | 43.22 | Bounced
3 | Equator | 54.45 | 54.65 | 41.85 | Bounced
4 | Equator | 60.85 | 54.1 | 44.73 | Bounced
5 | Equator | 58.16 | 57.1 | 42.75 | Cracked
6 | Equator | 57.92 | 54.61 | 43.62 | Bounced
7 | Equator | 60.34 | 56.97 | 43.57 | Bounced
8 | Equator | 58.47 | 57.98 | 42.9 | Bounced
9 | Equator | 60.78 | 57.96 | 43.47 | Bounced
10 | Equator | 59.72 | 55.23 | 43.89 | Cracked
11 | Equator | 60.49 | 57.22 | 43.51 | Cracked
12 | Equator | 55.54 | 54.98 | 42.59 | Bounced
13 | Equator | 57.09 | 57.16 | 42.07 | Bounced
14 | Equator | 56.75 | 53.95 | 43.42 | Bounced
43 | Equator | 59.82 | 55.97 | 43.78 | Cracked
44 | Equator | 62.53 | 57.38 | 44.25 | Cracked
45 | Equator | 55.09 | 54.78 | 42.15 | Cracked
46 | Equator | 54.73 | 55.19 | 42.24 | Bounced
47 | Equator | 54.81 | 54.51 | 42.54 | Bounced
48 | Equator | 59.26 | 56.22 | 43.38 | Bounced
15 | Sharp | 54.19 | 53.63 | 42.43 | Cracked | Bounced & Cracked
16 | Sharp | 58.79 | 55.53 | 43.61 | Cracked
17 | Sharp | 58.53 | 54.78 | 43.94 | Cracked
18 | Sharp | 59.12 | 53.02 | 44.93 | Bounced
19 | Sharp | 56.05 | 54.27 | 43.01 | Bounced
20 | Sharp | 58.18 | 54.69 | 43.49 | Bounced
21 | Sharp | 55.31 | 54.03 | 43.06 | Cracked | Bounced & Cracked
22 | Sharp | 58.3 | 54.66 | 43.72 | Cracked
23 | Sharp | 60.12 | 54.07 | 44.37 | Cracked
24 | Sharp | 55.9 | 54.49 | 42.85 | Cracked
25 | Sharp | 59.25 | 55.13 | 44.03 | Bounced
26 | Sharp | 59.08 | 56.24 | 43.82 | Cracked
27 | Sharp | 53.64 | 55.19 | 41.51 | Bounced
28 | Sharp | 61.05 | 55.56 | 44.59 | Cracked
49 | Sharp | 55.49 | 53.44 | 43.24 | Cracked | Bounced & Cracked
50 | Sharp | 57.02 | 56.35 | 42.36 | Cracked
51 | Sharp | 61.44 | 56.61 | 44.5 | Cracked
52 | Sharp | 55.98 | 55.43 | 43.14 | Cracked
53 | Sharp | 56.68 | 53.6 | 43.71 | Bounced
54 | Sharp | 61.64 | 56.12 | 44.68 | Cracked
29 | Blunt | 54.96 | 54.72 | 42.67 | Cracked
30 | Blunt | 59.14 | 57.57 | 43.53 | Cracked | Bounced & Cracked
31 | Blunt | 61.21 | 56.35 | 44.25 | Cracked
32 | Blunt | 54.31 | 54.33 | 42.05 | Cracked
33 | Blunt | 57.56 | 54.88 | 43.59 | Cracked
35 | Blunt | 61.67 | 56.47 | 44.75 | Cracked
34 | Blunt | 58.76 | 56.84 | 43.15 | Cracked
36 | Blunt | 57.95 | 56.9 | 42.62 | Bounced
37 | Blunt | 53.99 | 51.84 | 43.23 | Cracked | Bounced & Cracked
38 | Blunt | 53.74 | 52.3 | 42.72 | Cracked
39 | Blunt | 60.83 | 57.24 | 43.73 | Cracked
40 | Blunt | 55.06 | 54.12 | 42.74 | Cracked
41 | Blunt | 61.72 | 55.08 | 44.97 | Cracked
42 | Blunt | 61.24 | 59.24 | 43.46 | Cracked
55 | Blunt | 59.75 | 56.3 | 43.58 | Cracked
56 | Blunt | 53.48 | 54.52 | 41.75 | Cracked
57 | Blunt | 54.46 | 55.54 | 41.77 | Cracked
58 | Blunt | 62.05 | 55.13 | 44.75 | Bounced
59 | Blunt | 60.68 | 56.08 | 44.26 | Cracked
60 | Blunt | 57.93 | 55.49 | 42.87 | Bounced

## 10mm
Test No. | Orientation | m (g) | L (mm) | B (mm) | Notes | Additional Observations
1 | Equator | 57.18 | 53.45 | 43.99 | Bounced
2 | Equator | 58.61 | 56.5 | 43.75 | Bounced
3 | Equator | 60.25 | 56.7 | 43.75 | Cracked
4 | Equator | 54.65 | 54.55 | 42.39 | Bounced
5 | Equator | 61.56 | 57.15 | 43.87 | Bounced
6 | Equator | 61 | 56.65 | 43.82 | Bounced
7 | Equator | 55.81 | 56.13 | 42.6 | Cracked
8 | Equator | 56.81 | 55.95 | 42.39 | Cracked
9 | Equator | 62.29 | 56.29 | 44.94 | Cracked
10 | Equator | 58.98 | 56.57 | 42.77 | Cracked
11 | Equator | 56.81 | 54.73 | 43.15 | Bounced
12 | Equator | 62.27 | 57.65 | 44.01 | Cracked | Bounced & Cracked
13 | Equator | 58.63 | 56.24 | 43.33 | Cracked
14 | Equator | 58.65 | 57.41 | 43.06 | Bounced
43 | Equator | 58.81 | 56.49 | 43.38 | Cracked
44 | Equator | 55.25 | 53.38 | 43.21 | Bounced
45 | Equator | 56.55 | 54.48 | 43.23 | Bounced
46 | Equator | 60.48 | 56.85 | 43.6 | Cracked
47 | Equator | 60.99 | 58.63 | 43.21 | Bounced
48 | Equator | 57.02 | 55.73 | 42.79 | Bounced
15 | Sharp | 55.85 | 53.87 | 43.04 | Cracked
16 | Sharp | 61.84 | 56.22 | 44.36 | Cracked
17 | Sharp | 59.37 | 56.2 | 43.14 | Bounced
18 | Sharp | 56.88 | 54.59 | 43.16 | Cracked
19 | Sharp | 55.77 | 55.72 | 42.37 | Cracked
20 | Sharp | 58.94 | 56.26 | 43.27 | Cracked
21 | Sharp | 60.39 | 54.3 | 44.36 | Cracked
22 | Sharp | 58.23 | 55.1 | 43.3 | Bounced
23 | Sharp | 59.3 | 58.07 | 43.09 | Cracked
24 | Sharp | 59.59 | 56.84 | 43.15 | Cracked
25 | Sharp | 53.41 | 53.62 | 42.36 | Cracked
26 | Sharp | 59.56 | 55.74 | 43.92 | Cracked
27 | Sharp | 59.75 | 55.37 | 43.75 | Cracked
28 | Sharp | 57.48 | 57.67 | 42.36 | Cracked
49 | Sharp | 58.09 | 55.56 | 43.52 | Cracked
50 | Sharp | 56.09 | 55.72 | 43.06 | Cracked
51 | Sharp | 55.58 | 54.93 | 42.52 | Bounced
52 | Sharp | 58.91 | 56.77 | 43.11 | Bounced
53 | Sharp | 55.16 | 53.9 | 42.8 | Cracked
54 | Sharp | 55.68 | 55.25 | 42.86 | Cracked
29 | Blunt | 55.73 | 55.23 | 42.41 | Bounced
30 | Blunt | 59.88 | 56.22 | 43.73 | Cracked
31 | Blunt | 59.92 | 57.35 | 43.08 | Cracked
32 | Blunt | 58.27 | 56.2 | 43.77 | Cracked
33 | Blunt | 54.65 | 54.4 | 42.55 | Cracked
34 | Blunt | 59.95 | 55.86 | 44.12 | Cracked
35 | Blunt | 61.26 | 57.25 | 43.88 | Cracked
36 | Blunt | 59.64 | 57.08 | 43.39 | Bounced
37 | Blunt | 53.94 | 53.55 | 42.43 | Cracked
38 | Blunt | 62.54 | 56.07 | 44.83 | Cracked
39 | Blunt | 55.29 | 55.09 | 42.77 | Cracked
40 | Blunt | 62.08 | 58.11 | 43.52 | Cracked
41 | Blunt | 56.01 | 57.68 | 41.86 | Cracked
42 | Blunt | 58.04 | 54.98 | 43.32 | Cracked
55 | Blunt | 55.85 | 55.18 | 42.54 | Cracked | Bounced & Cracked
56 | Blunt | 55.44 | 54.68 | 42.77 | Cracked
57 | Blunt | 59.96 | 56.76 | 43.82 | Cracked
58 | Blunt | 60.93 | 55.28 | 44.48 | Bounced
59 | Blunt | 58.51 | 55.62 | 43.46 | Cracked
60 | Blunt | 55.24 | 53.48 | 42.5 | Bounced

## 8mm (2) (hidden)
| Orientation | m (g) | L (mm) | B (mm) | Notes
1 | Equator | 55.53 | 55.49 | 42.44 | Bounced |  | 1 | 58.4235 | 43.3145 | 55.9765
2 | Equator | 59.85 | 56.82 | 43.17 | Bounced |  | 2 | 2.506586 | 0.8478518 | 0.9277256
3 | Equator | 53.77 | 55.09 | 41.98 | Bounced |  | 3 | 58.928 | 43.55 | 55.779
4 | Equator | 57.76 | 56.51 | 43.06 | Bounced |  | 4 | 2.474544 | 1.767611 | 0.6579438
5 | Equator | 58.46 | 56.17 | 43.01 | Bounced |  | 5 | 58.1045 | 43.2205 | 55.972
6 | Equator | 59.43 | 55.97 | 43.52 | Bounced |  | 6 | 2.397888 | 1.236623 | 0.8515778
7 | Equator | 56.94 | 57.79 | 42.12 | Bounced |  | 7
8 | Equator | 63.14 | 56.08 | 45.35 | Bounced |  | 8 | 0.5361403 | 0.6640242 | 0.3730654
9 | Equator | 60.86 | 55.88 | 44.48 | Bounced |  | 9 | 0.6907789 | 0.9896395 | 0.7467018
10 | Equator | 58.07 | 56.34 | 42.74 | Bounced |  | 10 | 0.3041251 | 0.6989879 | 0.1904389
11 | Equator | 58.98 | 54.92 | 43.86 | Bounced |  | 11
12 | Equator | 58.37 | 55.45 | 43.35 | Bounced |  | 12
13 | Equator | 62.95 | 57.4 | 44.43 | Bounced |  | 13
14 | Equator | 54.64 | 56.57 | 41.84 | Bounced |  | 14
43 | Equator | 56.69 | 55.86 | 42.74 | Bounced |  | 15
44 | Equator | 60.8 | 56.93 | 44.07 | Bounced |  | 16
45 | Equator | 56.65 | 55.69 | 42.84 | Bounced |  | 17
46 | Equator | 61.24 | 55.33 | 44.65 | Bounced |  | 18
47 | Equator | 55.82 | 54.57 | 42.79 | Bounced |  | 19
48 | Equator | 58.52 | 54.67 | 43.85 | Bounced |  | 20
15 | Sharp | 59.63 | 56.01 | 43.94 | Cracked |  | 1
16 | Sharp | 58.66 | 53.28 | 44.45 | Cracked | Bounced but cracked | 2
17 | Sharp | 61.12 | 55.52 | 44.44 | Cracked |  | 3
18 | Sharp | 55.52 | 54.39 | 42.98 | Bounced |  | 4
19 | Sharp | 58.26 | 56.39 | 43.06 | Bounced |  | 5
20 | Sharp | 62.56 | 58.19 | 44.3 | Cracked |  | 6
21 | Sharp | 59.68 | 56.7 | 43.25 | Cracked |  | 7
22 | Sharp | 57.18 | 53.51 | 43.49 | Bounced |  | 8
23 | Sharp | 55.14 | 54.93 | 42.24 | Bounced |  | 9
24 | Sharp | 61.87 | 54.29 | 45 | Bounced |  | 10
25 | Sharp | 59.81 | 57.81 | 43.2 | Bounced |  | 11
26 | Sharp | 62.61 | 59.22 | 43.49 | Cracked |  | 12
27 | Sharp | 61.09 | 57.76 | 43.39 | Cracked | Bounced but cracked? | 13
28 | Sharp | 58.11 | 55.01 | 44.15 | Cracked |  | 14
49 | Sharp | 59.71 | 56.86 | 43.33 | Bounced |  | 15
50 | Sharp | 61.88 | 58.49 | 43.81 | Cracked |  | 16
51 | Sharp | 58.42 | 55.05 | 43.49 | Cracked | Bounced but cracked | 17
52 | Sharp | 56.63 | 54.47 | 43.2 | Cracked | Bounced but cracked | 18
53 | Sharp | 53.77 | 53.41 | 42.54 | Bounced |  | 19
54 | Sharp | 56.91 | 54.29 | 43.25 | Bounced |  | 20
29 | Blunt | 57.74 | 55.32 | 42.97 | Bounced |  | 1
30 | Blunt | 57.13 | 53.36 | 43.98 | Cracked |  | 2
31 | Blunt | 62.48 | 56.2 | 44.96 | Cracked |  | 3
33 | Blunt | 57.12 | 55.26 | 43.3 | Bounced |  | 4
34 | Blunt | 61.63 | 57.33 | 44.16 | Cracked |  | 5
32 | Blunt | 57.41 | 55.85 | 43.15 | Cracked |  | 6
35 | Blunt | 59.55 | 54.14 | 44.04 | Bounced |  | 7
36 | Blunt | 55.07 | 55.22 | 42.38 | Bounced |  | 8
37 | Blunt | 57.77 | 55.69 | 42.95 | Cracked |  | 9
38 | Blunt | 56.55 | 56.81 | 42.06 | Bounced |  | 10
39 | Blunt | 53.92 | 54.68 | 42.06 | Bounced |  | 11
40 | Blunt | 59.69 | 58.12 | 43.07 | Cracked |  | 12
41 | Blunt | 56.91 | 55.88 | 42.67 | Bounced |  | 13
42 | Blunt | 59.67 | 57.16 | 42.89 | Cracked |  | 14
55 | Blunt | 55.53 | 54.79 | 43.31 | Cracked |  | 15
56 | Blunt | 58.25 | 55.48 | 43.4 | Cracked |  | 16
57 | Blunt | 61.28 | 57.97 | 44 | Bounced |  | 17
58 | Blunt | 60.44 | 56.32 | 44.26 | Bounced |  | 18
59 | Blunt | 60.01 | 57.61 | 43.47 | Cracked |  | 19
60 | Blunt | 53.94 | 56.25 | 41.33 | Cracked |  | 20

## 9mm (2) (hidden)
| Orientation | m (g) | L (mm) | B (mm) | Notes
1 | Equator | 55.4 | 56.68 | 42.28 | Bounced |  | 1 | 58.041 | 43.1105 | 55.994
2 | Equator | 58.62 | 57.24 | 43.22 | Bounced |  | 2 | 2.383814 | 1.308909 | 0.7658099
3 | Equator | 54.45 | 54.65 | 41.85 | Bounced |  | 3 | 57.788 | 43.5495 | 54.842
4 | Equator | 60.85 | 54.1 | 44.73 | Bounced |  | 4 | 2.291828 | 1.014631 | 0.8506731
5 | Equator | 58.16 | 57.1 | 42.75 | Cracked |  | 5 | 58.0245 | 43.322 | 55.547
6 | Equator | 57.92 | 54.61 | 43.62 | Bounced |  | 6 | 3.029212 | 1.685652 | 0.9290242
7 | Equator | 60.34 | 56.97 | 43.57 | Bounced |  | 7
8 | Equator | 58.47 | 57.98 | 42.9 | Bounced |  | 8 | 0.7405981 | 0.004498398 | 0.1028673
9 | Equator | 60.78 | 57.96 | 43.47 | Bounced |  | 9 | 0.9852168 | 0.3673659 | 0.448744
10 | Equator | 59.72 | 55.23 | 43.89 | Cracked |  | 10 | 0.7876673 | 0.1284027 | 0.4360623
11 | Equator | 60.49 | 57.22 | 43.51 | Cracked |  | 11
12 | Equator | 55.54 | 54.98 | 42.59 | Bounced |  | 12
13 | Equator | 57.09 | 57.16 | 42.07 | Bounced |  | 13
14 | Equator | 56.75 | 53.95 | 43.42 | Bounced |  | 14
43 | Equator | 59.82 | 55.97 | 43.78 | Cracked |  | 15
44 | Equator | 62.53 | 57.38 | 44.25 | Cracked |  | 16
45 | Equator | 55.09 | 54.78 | 42.15 | Cracked |  | 17
46 | Equator | 54.73 | 55.19 | 42.24 | Bounced |  | 18
47 | Equator | 54.81 | 54.51 | 42.54 | Bounced |  | 19
48 | Equator | 59.26 | 56.22 | 43.38 | Bounced |  | 20
15 | Sharp | 54.19 | 53.63 | 42.43 | Cracked | Bounced but cracked | 1
16 | Sharp | 58.79 | 55.53 | 43.61 | Cracked |  | 2
17 | Sharp | 58.53 | 54.78 | 43.94 | Cracked |  | 3
18 | Sharp | 59.12 | 53.02 | 44.93 | Bounced |  | 4
19 | Sharp | 56.05 | 54.27 | 43.01 | Bounced |  | 5
20 | Sharp | 58.18 | 54.69 | 43.49 | Bounced |  | 6
21 | Sharp | 55.31 | 54.03 | 43.06 | Cracked | Bounced but cracked | 7
22 | Sharp | 58.3 | 54.66 | 43.72 | Cracked |  | 8
23 | Sharp | 60.12 | 54.07 | 44.37 | Cracked |  | 9
24 | Sharp | 55.9 | 54.49 | 42.85 | Cracked |  | 10
25 | Sharp | 59.25 | 55.13 | 44.03 | Bounced |  | 11
26 | Sharp | 59.08 | 56.24 | 43.82 | Cracked |  | 12
27 | Sharp | 53.64 | 55.19 | 41.51 | Bounced |  | 13
28 | Sharp | 61.05 | 55.56 | 44.59 | Cracked |  | 14
49 | Sharp | 55.49 | 53.44 | 43.24 | Cracked | Bounced but cracked | 15
50 | Sharp | 57.02 | 56.35 | 42.36 | Cracked |  | 16
51 | Sharp | 61.44 | 56.61 | 44.5 | Cracked |  | 17
52 | Sharp | 55.98 | 55.43 | 43.14 | Cracked |  | 18
53 | Sharp | 56.68 | 53.6 | 43.71 | Bounced |  | 19
54 | Sharp | 61.64 | 56.12 | 44.68 | Cracked |  | 20
29 | Blunt | 54.96 | 54.72 | 42.67 | Cracked |  | 1
30 | Blunt | 59.14 | 57.57 | 43.53 | Cracked | Bounced but cracked | 2
31 | Blunt | 61.21 | 56.35 | 44.25 | Cracked |  | 3
32 | Blunt | 54.31 | 54.33 | 42.05 | Cracked |  | 4
33 | Blunt | 57.56 | 54.88 | 43.59 | Cracked |  | 5
35 | Blunt | 61.67 | 56.47 | 44.75 | Cracked |  | 6
34 | Blunt | 58.76 | 56.84 | 43.15 | Cracked |  | 7
36 | Blunt | 57.95 | 56.9 | 42.62 | Bounced |  | 8
37 | Blunt | 53.99 | 51.84 | 43.23 | Cracked | Bounced but cracked | 9
38 | Blunt | 53.74 | 52.3 | 42.72 | Cracked |  | 10
39 | Blunt | 60.83 | 57.24 | 43.73 | Cracked |  | 11
40 | Blunt | 55.06 | 54.12 | 42.74 | Cracked |  | 12
41 | Blunt | 61.72 | 55.08 | 44.97 | Cracked |  | 13
42 | Blunt | 61.24 | 59.24 | 43.46 | Cracked |  | 14
55 | Blunt | 59.75 | 56.3 | 43.58 | Cracked |  | 15
56 | Blunt | 53.48 | 54.52 | 41.75 | Cracked |  | 16
57 | Blunt | 54.46 | 55.54 | 41.77 | Cracked |  | 17
58 | Blunt | 62.05 | 55.13 | 44.75 | Bounced |  | 18
59 | Blunt | 60.68 | 56.08 | 44.26 | Cracked |  | 19
60 | Blunt | 57.93 | 55.49 | 42.87 | Bounced |  | 20

## 10mm (2) (hidden)
| Orientation | m (g) | L (mm) | B (mm) | Notes
1 | Equator | 57.18 | 53.45 | 43.99 | Bounced |  | 1 | 58.63 | 43.362 | 56.0765
2 | Equator | 58.61 | 56.5 | 43.75 | Bounced |  | 2 | 2.274667 | 1.321167 | 0.6115112
3 | Equator | 60.25 | 56.7 | 43.75 | Cracked |  | 3 | 57.7935 | 43.175 | 55.585
4 | Equator | 54.65 | 54.55 | 42.39 | Bounced |  | 4 | 2.098922 | 1.181218 | 0.5713187
5 | Equator | 61.56 | 57.15 | 43.87 | Bounced |  | 5 | 58.1565 | 43.2615 | 55.8035
6 | Equator | 61 | 56.65 | 43.82 | Bounced |  | 6 | 2.615594 | 1.26878 | 0.7577617
7 | Equator | 55.81 | 56.13 | 42.6 | Cracked |  | 7
8 | Equator | 56.81 | 55.95 | 42.39 | Cracked |  | 8 | 0.2461424 | 0.2342697 | 0.3362428
9 | Equator | 62.29 | 56.29 | 44.94 | Cracked |  | 9 | 0.555157 | 0.5198372 | 0.6554606
10 | Equator | 58.98 | 56.57 | 42.77 | Cracked |  | 10 | 0.6398851 | 0.5859517 | 0.6935324
11 | Equator | 56.81 | 54.73 | 43.15 | Bounced |  | 11
12 | Equator | 62.27 | 57.65 | 44.01 | Bounced |  | 12
13 | Equator | 58.63 | 56.24 | 43.33 | Cracked |  | 13
14 | Equator | 58.65 | 57.41 | 43.06 | Bounced |  | 14
43 | Equator | 58.81 | 56.49 | 43.38 | Cracked |  | 15
44 | Equator | 55.25 | 53.38 | 43.21 | Bounced |  | 16
45 | Equator | 56.55 | 54.48 | 43.23 | Bounced |  | 17
46 | Equator | 60.48 | 56.85 | 43.6 | Cracked |  | 18
47 | Equator | 60.99 | 58.63 | 43.21 | Bounced |  | 19
48 | Equator | 57.02 | 55.73 | 42.79 | Bounced |  | 20
15 | Sharp | 55.85 | 53.87 | 43.04 | Cracked |  | 1
16 | Sharp | 61.84 | 56.22 | 44.36 | Cracked |  | 2
17 | Sharp | 59.37 | 56.2 | 43.14 | Bounced |  | 3
18 | Sharp | 56.88 | 54.59 | 43.16 | Cracked |  | 4
19 | Sharp | 55.77 | 55.72 | 42.37 | Cracked |  | 5
20 | Sharp | 58.94 | 56.26 | 43.27 | Cracked |  | 6
21 | Sharp | 60.39 | 54.3 | 44.36 | Cracked |  | 7
22 | Sharp | 58.23 | 55.1 | 43.3 | Bounced |  | 8
23 | Sharp | 59.3 | 58.07 | 43.09 | Cracked |  | 9
24 | Sharp | 59.59 | 56.84 | 43.15 | Cracked |  | 10
25 | Sharp | 53.41 | 53.62 | 42.36 | Cracked |  | 11
26 | Sharp | 59.56 | 55.74 | 43.92 | Cracked |  | 12
27 | Sharp | 59.75 | 55.37 | 43.75 | Cracked |  | 13
28 | Sharp | 57.48 | 57.67 | 42.36 | Cracked |  | 14
49 | Sharp | 58.09 | 55.56 | 43.52 | Cracked |  | 15
50 | Sharp | 56.09 | 55.72 | 43.06 | Cracked |  | 16
51 | Sharp | 55.58 | 54.93 | 42.52 | Bounced |  | 17
52 | Sharp | 58.91 | 56.77 | 43.11 | Bounced |  | 18
53 | Sharp | 55.16 | 53.9 | 42.8 | Cracked |  | 19
54 | Sharp | 55.68 | 55.25 | 42.86 | Cracked |  | 20
29 | Blunt | 55.73 | 55.23 | 42.41 | Bounced |  | 1
30 | Blunt | 59.88 | 56.22 | 43.73 | Cracked |  | 2
31 | Blunt | 59.92 | 57.35 | 43.08 | Cracked |  | 3
32 | Blunt | 58.27 | 56.2 | 43.77 | Cracked |  | 4
33 | Blunt | 54.65 | 54.4 | 42.55 | Cracked |  | 5
34 | Blunt | 59.95 | 55.86 | 44.12 | Cracked |  | 6
35 | Blunt | 61.26 | 57.25 | 43.88 | Cracked |  | 7
36 | Blunt | 59.64 | 57.08 | 43.39 | Bounced |  | 8
37 | Blunt | 53.94 | 53.55 | 42.43 | Cracked |  | 9
38 | Blunt | 62.54 | 56.07 | 44.83 | Cracked |  | 10
39 | Blunt | 55.29 | 55.09 | 42.77 | Cracked |  | 11
40 | Blunt | 62.08 | 58.11 | 43.52 | Cracked |  | 12
41 | Blunt | 56.01 | 57.68 | 41.86 | Cracked |  | 13
42 | Blunt | 58.04 | 54.98 | 43.32 | Cracked |  | 14
55 | Blunt | 55.85 | 55.18 | 42.54 | Cracked | Bounced but cracked | 15
56 | Blunt | 55.44 | 54.68 | 42.77 | Cracked |  | 16
57 | Blunt | 59.96 | 56.76 | 43.82 | Cracked |  | 17
58 | Blunt | 60.93 | 55.28 | 44.48 | Bounced |  | 18
59 | Blunt | 58.51 | 55.62 | 43.46 | Cracked |  | 19
60 | Blunt | 55.24 | 53.48 | 42.5 | Bounced |  | 20