## Horizontal
Egg No. | Mass (g) | Length (mm) | Width (mm) | Shape Index | Equator thickness (mm) | Blunt thickness (mm) | Pointed thickness (mm) | Fracture description | Visual Notes | Issues
23 | 66.14 | 58.35 | 45.71 | 78.33762 | 0 | 0 | 0 | Vertical crack down one half of equator | Few bumps throughout entire egg
24 | 55.29 | 55.37 | 42.52 | 76.79249 | 0 | 0 | 0 | Vertical crack down one half of equator; two other cracks - one from equator to blunt end and one slanted towards blunt end
25 | 60.58 | 58.26 | 43.31 | 74.33917 | 0 | 0 | 0 | Slanted crack towards blunt end from equator
26 | 57.64 | 55.44 | 43.48 | 78.42713 | 0 | 0 | 0 | Slanted crack towards pointed end from equator
27 | 58.42 | 56.45 | 42.94 | 76.06732 | 0 | 0 | 0 | Vertical crack down both sides of equator | Faint gray fracture-like line on sharp end
28 | 55.16 | 55.93 | 42.3 | 75.63025 | 0 | 0 | 0 | Vertical crack down pointed side of egg |  | Most nonlinear F-d plot
29 | 56.35 | 54.37 | 42.93 | 78.95898 | 0 | 0 | 0 | Vertical crack down both sides of equator
46 | 59.49 | 56.38 | 43.93 | 77.9177 | 0 | 0 | 0 | Vertical crack down one half of equator | Couple bumps at sharp end; small, faint bumps on blunt end
47 | 59.03 | 57.49 | 43.25 | 75.23047 | 0 | 0 | 0 | Vertical crack down pointed side of egg | Bumps along blunt end
48 | 57.06 | 56.49 | 42.77 | 75.71252 | 0 | 0 | 0 | Slanted crack towards blunt end from equator | Few gray dots throughout egg
49 | 57.35 | 54.22 | 43.93 | 81.02176 | 0 | 0 | 0 | Vertical crack down one half of equator | Slightly rough surface on blunt end; one bump around sharp end
50 | 65.43 | 56.58 | 45.61 | 80.61152 | 0 | 0 | 0 | Vertical crack down one half of equator | One bump around shar pend; couple bumps near equator
51 | 66.06 | 56.58 | 45.79 | 80.92966 | 0 | 0 | 0 | Slanted crack towards blunt end from equator | Small bumps around blunt end
52 | 60.04 | 56.34 | 44.36 | 78.73624 | 0 | 0 | 0 | Vertical crack down one half of equator | One bump, slightly rough surface at blunt end
53 | 69.59 | 60.35 | 46.05 | 76.30489 | 0 | 0 | 0 | One vertical crack down one half of equator; one slanted crack towards blunt end from equator
54 | 63.03 | 55.86 | 45 | 80.55854 | 0 | 0 | 0 | Slanted crack towards blunt end from equator |  | May have been pre-stressed; accidentally loaded it at an angled orientation and stopped to adjust
55 | 63.39 | 59.21 | 44.13 | 74.53133 | 0 | 0 | 0 | Vertical crack down one half of equator | Few bumps around sharp and blunt ends; rough surface on blunt end
56 | 62.79 | 57.7 | 44.36 | 76.88042 | 0 | 0 | 0 | Slanted crack towards blunt end from equator
57 | 55.91 | 54.72 | 43.08 | 78.72807 | 0 | 0 | 0 | Slanted crack towards blunt end from equator
58 | 60.32 | 57.11 | 43.45 | 76.08125 | 0 | 0 | 0 | Vertical crack down blunt side of egg
59 | 61.64 | 57.28 | 44.39 | 77.49651 | 0 | 0 | 0 | Vertical crack down one half of equator, another crack forming on other side of equator
60 | 66.11 | 57.26 | 45.73 | 79.86378 | 0 | 0 | 0 | Vertical crack down one half of equator | Bumps on pointed end
71 | 65.3 | 57.05 | 46.13 | 80.8589 | 0 | 0 | 0 | Vertical crack down one half of equator | Streaks/lines near blunt end
72 | 61.66 | 56.92 | 44.39 | 77.98665 | 0 | 0 | 0 | Vertical crack down one half of equator | One bump at equator
73 | 65.3 | 57.48 | 45.77 | 79.6277 | 0 | 0 | 0 | Vertical crack down one half of equator
74 | 60 | 58.55 | 42.87 | 73.21947 | 0 | 0 | 0 | Slanted crack towards sharp end from equator
75 | 61.03 | 56.48 | 44.01 | 77.92139 | 0 | 0 | 0 | Vertical crack down one half of equator
76 | 65.35 | 58.29 | 45.16 | 77.4747 | 0 | 0 | 0 | Vertical crack down one half of equator
77 | 58.09 | 55.39 | 43.72 | 78.93122 | 0 | 0 | 0 | Vertical crack down one half of equator
78 | 61.38 | 57.78 | 43.81 | 75.82208 | 0 | 0 | 0 | Vertical crack down sharp side of egg
79 | 58.46 | 55.41 | 43.82 | 79.0832 | 0 | 0 | 0 | Vertical crack down one half of equator
80 | 67.51 | 59.05 | 45.55 | 77.13802 | 0 | 0 | 0 | Vertical crack down one half of equator | Bumps along blunt and sharp end

## Vertical
Egg No. | Mass (g) | Length (mm) | Width (mm) | Shape Index | Equator thickness (mm) | Blunt thickness (mm) | Pointed thickness (mm) | Fracture description | Visual Notes | Issues
17 | 63.9 | 57.02 | 45.02 | 78.95475 | 0 | 0 | 0 | Caved in at blunt end
18 | 62.52 | 56.82 | 44.58 | 78.45829 | 0 | 0 | 0 | Caved in at blunt end
19 | 58.93 | 56.34 | 43.36 | 76.96131 | 0 | 0 | 0 | Caved in at blunt end
20 | 65.97 | 58.71 | 45.67 | 77.78913 | 0 | 0 | 0 | Caved in at blunt end
21 | 66.47 | 59.33 | 45.17 | 76.13349 | 0 | 0 | 0 | Caved in at blunt end
22 | 62.01 | 56.52 | 44.52 | 78.76858 | 0 | 0 | 0 | Caved in at blunt end | Gray dots around blunt end
30 | 60.6 | 55.52 | 44.63 | 80.38545 | 0 | 0 | 0 | Caved in at blunt end | Bumps along both blunt and sharp ends
31 | 58.62 | 57.32 | 43.09 | 75.17446 | 0 | 0 | 0 | Caved in at blunt end
32 | 64.76 | 58.14 | 44.99 | 77.38218 | 0 | 0 | 0 | Caved in at pointed end
33 | 61.41 | 57.14 | 44.05 | 77.09135 | 0 | 0 | 0 | Caved in at blunt end
34 | 60.44 | 57.42 | 43.5 | 75.75758 | 0 | 0 | 0 | Caved in at blunt end
35 | 60.45 | 57.33 | 43.66 | 76.15559 | 0 | 0 | 0 | Caved in at blunt end
36 | 58.31 | 57.41 | 42.91 | 74.74308 | 0 | 0 | 0 | Caved in at blunt end
37 | 58.67 | 56.74 | 43.29 | 76.29538 | 0 | 0 | 0 | Caved in at blunt end
38 | 61.98 | 57.93 | 44.29 | 76.45434 | 0 | 0 | 0 | Caved in at blunt end
39 | 62.69 | 55.98 | 45.24 | 80.81458 | 0 | 0 | 0 | Caved in at blunt end | Couple bumps on sharp and blunt ends
40 | 64.68 | 59.4 | 44.83 | 75.47138 | 0 | 0 | 0 | Caved in at blunt end
41 | 64.48 | 58.99 | 44.23 | 74.97881 | 0 | 0 | 0 | Caved in at blunt end | Few bumps, slightly rough on blunt end | Slight plateau on F-d plot
42 | 63.58 | 58.86 | 44.17 | 75.04247 | 0 | 0 | 0 | Caved in at blunt end
43 | 60.15 | 57.25 | 43.71 | 76.34934 | 0 | 0 | 0 | Caved in at blunt end
44 | 60.32 | 57.97 | 43.65 | 75.29757 | 0 | 0 | 0 | Caved in at blunt end | Few bumps along sharp end
45 | 60.88 | 55.91 | 44.51 | 79.61009 | 0 | 0 | 0 | Caved in at blunt end | One bump at equator | F-d plot indicates movement prior to rupture
61 | 59.7 | 56.63 | 43.69 | 77.14992 | 0 | 0 | 0 | Vertical crack from blunt to sharp end | Some discoloring
62 | 59.98 | 57.14 | 43.91 | 76.84634 | 0 | 0 | 0 | Caved in at blunt end | Couple bumps near equator
63 | 60.74 | 57.81 | 43.73 | 75.64435 | 0 | 0 | 0 | Caved in at blunt end | Gray dots around blunt end
64 | 62.45 | 57 | 44.28 | 77.68421 | 0 | 0 | 0 | Caved in at blunt end | Gray dots around blunt end
65 | 57.76 | 57.16 | 43.05 | 75.31491 | 0 | 0 | 0 | Caved in at blunt end
66 | 64.38 | 57.49 | 45.08 | 78.41364 | 0 | 0 | 0 | Caved in at pointed end | Couple bumps near equator
67 | 63.66 | 57.38 | 45.19 | 78.75566 | 0 | 0 | 0 | Caved in at blunt end
68 | 63.49 | 57.88 | 44.48 | 76.84865 | 0 | 0 | 0 | Caved in at pointed end | Gray dots around sharp end
69 | 66.55 | 57.22 | 45.62 | 79.72737 | 0 | 0 | 0 | Caved in at blunt end
70 | 60.94 | 57.68 | 43.75 | 75.84951 | 0 | 0 | 0 | Caved in at blunt end

## Measurement Stats
| Horizontal |  |  | Vertical |  |  | 58.35 | 45.71 | 78.33762 | 57.02 | 45.02 | 78.95475
| Length (mm) | Width (mm) | SI | Length (mm) | Width (mm) | SI | 55.37 | 42.52 | 76.79249 | 56.82 | 44.58 | 78.45829
Mean | 56.945 | 44.23167 | 77.70107 | 57.418 | 44.237 | 77.05716 | 58.26 | 43.31 | 74.33917 | 56.34 | 43.36 | 76.96131
StDev | 1.431679 | 1.097986 | 2.005814 | 0.8675498 | 0.7745715 | 1.597331 | 55.44 | 43.48 | 78.42713 | 58.71 | 45.67 | 77.78913
P-Value | 0.1347035 | 0.9830286 | 0.1817802 |  |  |  | 56.45 | 42.94 | 76.06732 | 59.33 | 45.17 | 76.13349
[7 empty] | 54.37 | 42.93 | 78.95898 | 56.52 | 44.52 | 78.76858
[7 empty] | 56.38 | 43.93 | 77.9177 | 55.52 | 44.63 | 80.38545
[7 empty] | 57.49 | 43.25 | 75.23047 | 57.32 | 43.09 | 75.17446
[7 empty] | 56.49 | 42.77 | 75.71252 | 58.14 | 44.99 | 77.38218
[7 empty] | 54.22 | 43.93 | 81.02176 | 57.14 | 44.05 | 77.09135
[7 empty] | 56.58 | 45.61 | 80.61152 | 57.42 | 43.5 | 75.75758
[7 empty] | 56.58 | 45.79 | 80.92966 | 57.33 | 43.66 | 76.15559
[7 empty] | 56.34 | 44.36 | 78.73624 | 57.41 | 42.91 | 74.74308
[7 empty] | 60.35 | 46.05 | 76.30489 | 56.74 | 43.29 | 76.29538
[7 empty] | 59.21 | 44.13 | 74.53133 | 57.93 | 44.29 | 76.45434
[7 empty] | 57.7 | 44.36 | 76.88042 | 55.98 | 45.24 | 80.81458
[7 empty] | 54.72 | 43.08 | 78.72807 | 59.4 | 44.83 | 75.47138
[7 empty] | 57.11 | 43.45 | 76.08125 | 58.86 | 44.17 | 75.04247
[7 empty] | 57.28 | 44.39 | 77.49651 | 57.25 | 43.71 | 76.34934
[7 empty] | 57.26 | 45.73 | 79.86378 | 57.97 | 43.65 | 75.29757
[7 empty] | 57.05 | 46.13 | 80.8589 | 56.63 | 43.69 | 77.14992
[7 empty] | 56.92 | 44.39 | 77.98665 | 57.14 | 43.91 | 76.84634
[7 empty] | 57.48 | 45.77 | 79.6277 | 57.81 | 43.73 | 75.64435
[7 empty] | 58.55 | 42.87 | 73.21947 | 57 | 44.28 | 77.68421
[7 empty] | 56.48 | 44.01 | 77.92139 | 57.16 | 43.05 | 75.31491
[7 empty] | 58.29 | 45.16 | 77.4747 | 57.49 | 45.08 | 78.41364
[7 empty] | 55.39 | 43.72 | 78.93122 | 57.38 | 45.19 | 78.75566
[7 empty] | 57.78 | 43.81 | 75.82208 | 57.88 | 44.48 | 76.84865
[7 empty] | 55.41 | 43.82 | 79.0832 | 57.22 | 45.62 | 79.72737
[7 empty] | 59.05 | 45.55 | 77.13802 | 57.68 | 43.75 | 75.84951

## Horizontal Support Check
Without | Force (N) | Displacement (mm) | Energy (N-mm) | With | Force (N) | Displacement (mm) | Energy (N-mm)
23 | 47.95733 | 0.2208 | 5.386868 | 24 | 50.49728 | 0.2157749 | 5.586826
25 | 47.45093 | 0.2050501 | 4.892307 | 26 | 40.2891 | 0.18225 | 3.718134
27 | 37.34417 | 0.1886249 | 3.553545 | 46 | 37.42052 | 0.1714501 | 3.255761
29 | 45.30291 | 0.1916249 | 4.361267 | 48 | 55.62294 | 0.224925 | 6.263197
47 | 42.52707 | 0.195075 | 4.092267 | 50 | 39.87784 | 0.210225 | 4.262373
49 | 58.0135 | 0.241425 | 7.051277 | 52 | 50.04366 | 0.244875 | 6.116093
51 | 47.9966 | 0.2082 | 5.178113 | 56 | 42.4272 | 0.207075 | 4.402723
53 | 38.57744 | 0.252075 | 4.9468 | 58 | 45.24998 | 0.2064 | 4.653895
55 | 50.12027 | 0.226125 | 5.664621 | 60 | 45.4171 | 0.2319 | 5.308939
57 | 45.07312 | 0.235575 | 5.409434 | 71 | 42.55708 | 0.200925 | 4.373755
59 | 42.59908 | 0.219975 | 4.745958 | 72 | 42.73262 | 0.19515 | 4.257609
76 | 45.1639 | 0.21855 | 4.962556 | 73 | 52.43234 | 0.257175 | 6.994294
77 | 39.86675 | 0.20775 | 4.190978 | 74 | 39.99043 | 0.2020499 | 4.08918
78 | 50.18578 | 0.227325 | 5.872021 | 75 | 52.93028 | 0.220125 | 5.818279
79 | 37.26014 | 0.1782 | 3.339513 | Mean | 45.53488 | 0.2121643 | 4.93579
80 | 42.747 | 0.191775 | 4.201733 | StDev | 5.552137 | 0.02213305 | 1.047081
Mean | 44.88662 | 0.2130094 | 4.865579
StDev | 5.29849 | 0.02017102 | 0.8987255
| Force (N) | Displacement (mm) | Energy (N-mm)
P-Value | 0.7553935 | 0.917184 | 0.8516681

## Tossed
Egg No. | Mass (g) | Length (mm) | Width (mm) | Shape Index | Equator thickness (mm) | Blunt thickness (mm) | Pointed thickness (mm) | Fracture description | Visual Notes | Issues
1 | 63.06 | 57.24 | 45.35 | 79.22781 | 0 | 0 | 0 | Caved in at blunt end | Rough surface on blunt and sharp ends | F-d plot slightly Plateaued
2 | 64.46 | 57.57 | 44.69 | 77.62724 | 0 | 0 | 0 | Caved in at blunt end |  | F-d plot slightly Plateaued
3 | 63.41 | 55.48 | 45.1 | 81.29056 | 0 | 0 | 0 | Cracked on blunt side | One bump on pointy side
4 | 58.25 | 53.43 | 44.3 | 82.91222 | 0 | 0 | 0 | Caved in at blunt end |  | F-d plot very slightly Plateaued
5 | 59.42 | 55.51 | 43.91 | 79.10286 | 0 | 0 | 0 | Caved in at blunt end |  | F-d plot Plateaued
6 | 66.01 | 59.4 | 44.74 | 75.31987 | 0 | 0 | 0 | Caved in at blunt end
7 | 56.25 | 55.57 | 42.45 | 76.39014 | 0 | 0 | 0 | Caved in at blunt end
8 | 59.99 | 56.46 | 43.46 | 76.97485 | 0 | 0 | 0 | Caved in at blunt end |  | F-d plot slightly Plateaued
9 | 61.06 | 55.99 | 44.54 | 79.54992 | 0 | 0 | 0 | Caved in at blunt end
10 | 56.29 | 55.81 | 42.85 | 76.77836 | 0 | 0 | 0 | Caved in at blunt end
11 | 61.79 | 56.09 | 44.78 | 79.83598 | 0 | 0 | 0 | Caved in at blunt end
12 | 62.6 | 58.05 | 44.37 | 76.43411 | 0 | 0 | 0 | Caved in at blunt end | Asymmetric about long axis; slightly rough surface on blunt end
13 | 68.11 | 56.07 | 46.28 | 82.53968 | 0 | 0 | 0 | Caved in at blunt end |  | F-d plot plateaued before fracture
14 | 65.95 | 58.38 | 45.11 | 77.26961 | 0 | 0 | 0 | Vertical crack from pole to pole |  | F-d plot plateaued before fracture
15 | 62.09 | 58.45 | 43.65 | 74.67921 | 0 | 0 | 0 | Caved in at blunt end |  | F-d plot plateaued before fracture
16 | 61.19 | 56.82 | 44.32 | 78.0007 | 0 | 0 | 0 | Caved in at blunt end |  | F-d plot plateaued before fracture (?)