## Horizontal
Egg No. | Mass (g) | Length (mm) | Width (mm) | Shape Index | Equator thickness (mm) | Blunt thickness (mm) | Pointed thickness (mm) | Fracture description | Visual Notes | Issues
1 | 63.39 | 59.49 | 44.29 | 74.44949 | 0 | 0 | 0 | Vertical crack on one side of equator |  | Stopped test before 5mm but after first crack
2 | 60.45 | 57.66 | 43.6 | 75.61568 | 0 | 0 | 0 | Vertical crack on one side of equator
3 | 65.86 | 58.46 | 45.41 | 77.67704 | 0 | 0 | 0 | Vertical crack on one side of equator
4 | 62.3 | 57.8 | 43.94 | 76.02076 | 0 | 0 | 0 | Vertical crack on one side of equator
5 | 58.55 | 56.53 | 43.34 | 76.66726 | 0 | 0 | 0 | Slanted crack at pointed end
6 | 59.7 | 57.7 | 43.34 | 75.11265 | 0 | 0 | 0 | Vertical crack through blunt side
7 | 61.63 | 56.44 | 44.56 | 78.9511 | 0 | 0 | 0 | Vertical crack on one side of equator
8 | 59.35 | 55.94 | 43.88 | 78.44119 | 0 | 0 | 0 | Vertical crack on one side of equator | Had a few spots | Accidentally dropped during measuring
9 | 68.75 | 58 | 45.89 | 79.12069 | 0 | 0 | 0 | Vertical crack on one side of equator | Had a lot of bumps mainly on sharp end
10 | 54.91 | 54.61 | 42.39 | 77.62315 | 0 | 0 | 0 | Vertical crack on one side of equator
11 | 60.41 | 56.82 | 43.57 | 76.68075 | 0 | 0 | 0 | Vertical crack on one side of equator
12 | 60.14 | 57 | 43.78 | 76.80702 | 0 | 0 | 0 | Vertical crack on one side of equator
13 | 63.77 | 57.35 | 44.89 | 78.27376 | 0 | 0 | 0 | Vertical crack on one side of equator | Had some spots
14 | 65.63 | 60.29 | 45.02 | 74.67242 | 0 | 0 | 0 | Vertical crack on one side of equator | Had some bumps on equator and blunt end
15 | 59.34 | 57.2 | 43.26 | 75.62937 | 0 | 0 | 0 | Vertical crack on one side of equator
31 | 64.83 | 57.56 | 44.93 | 78.05768 | 0 | 0 | 0 | Vertical crack on one side of equator | One bump near equator
32 | 61.2 | 57.27 | 43.95 | 76.74175 | 0 | 0 | 0 | Vertical crack through sharp end
33 | 68.18 | 59.05 | 45.94 | 77.79848 | 0 | 0 | 0 | Vertical crack on one side of equator | One bump near sharp end
34 | 61.39 | 58.04 | 43.78 | 75.43074 | 0 | 0 | 0 | Slanted crack towards sharp end
35 | 58.17 | 57.3 | 42.83 | 74.74695 | 0 | 0 | 0 | Vertical crack through sharp end | One bump near equator; few bumps near blunt end
36 | 63.87 | 57.83 | 44.86 | 77.57219 | 0 | 0 | 0 | Vertical crack on one side of equator | Few small bumps near both sharp and blunt ends
37 | 66.99 | 59.27 | 45.34 | 76.49738 | 0 | 0 | 0 | Vertical crack on one side of equator
38 | 61.61 | 59.54 | 43.57 | 73.1777 | 0 | 0 | 0 | Vertical crack on one side of equator
39 | 62.91 | 58.71 | 44.28 | 75.42156 | 0 | 0 | 0 | Vertical crack on one side of equator
40 | 58.6 | 56.34 | 43.34 | 76.92581 | 0 | 0 | 0 | Slanted crack towards blunt end | One bump near blunt end
41 | 67.31 | 60.81 | 45.12 | 74.19832 | 0 | 0 | 0 | Vertical crack on one side of equator | Few bumps near blunt end
42 | 60.02 | 56.21 | 44.06 | 78.38463 | 0 | 0 | 0 | Vertical crack on one side of equator
43 | 58.12 | 55.64 | 43.29 | 77.80374 | 0 | 0 | 0 | Vertical crack through sharp end
44 | 61.99 | 55.95 | 44.82 | 80.10724 | 0 | 0 | 0 | Slanted crack towards sharp end | Asymmetric about long axis
45 | 60.5 | 57.31 | 44.11 | 76.96737 | 0 | 0 | 0 | Slanted crack towards blunt end

## Vertical
Egg No. | Mass (g) | Length (mm) | Width (mm) | Shape Index | Equator thickness (mm) | Blunt thickness (mm) | Pointed thickness (mm) | Fracture description | Visual Notes | Issues
16 | 59.11 | 57.83 | 43.53 | 75.27235 | 0 | 0 | 0 | Caved in at blunt side
17 | 57.61 | 55.4 | 43.22 | 78.01444 | 0 | 0 | 0 | Caved in at blunt side
18 | 62.22 | 56.97 | 44.43 | 77.98841 | 0 | 0 | 0 | Vertical crack from sharp to blunt end
19 | 61.01 | 56.99 | 43.86 | 76.96087 | 0 | 0 | 0 | Caved in at blunt side | One bump near equator
20 | 61.44 | 55.85 | 44.72 | 80.07162 | 0 | 0 | 0 | Caved in at blunt side | Many gray dots; rough patch on blunt end
21 | 61.43 | 58.63 | 45.07 | 76.87191 | 0 | 0 | 0 | Caved in at blunt side | One bump near equator
22 | 60.16 | 57.11 | 43.47 | 76.11627 | 0 | 0 | 0 | Cracked at blunt side
23 | 60.2 | 57.44 | 43.59 | 75.88788 | 0 | 0 | 0 | Caved in at vertical side | Few bumps around sharp end
24 | 65.34 | 58.76 | 44.91 | 76.42954 | 0 | 0 | 0 | Caved in at blunt side
25 | 57.9 | 55.69 | 43.58 | 78.25462 | 0 | 0 | 0 | Caved in at blunt side | Many gray dots
26 | 57.9 | 57.47 | 43.38 | 75.48286 | 0 | 0 | 0 | Caved in at blunt side
27 | 58.52 | 57.66 | 42.57 | 73.82934 | 0 | 0 | 0 | Caved in at blunt side
28 | 64.99 | 59.94 | 44.31 | 73.92392 | 0 | 0 | 0 | Vertical crack from sharp to blunt end
29 | 61.88 | 57.45 | 44.39 | 77.26719 | 0 | 0 | 0 | Caved in at blunt side | Gray dots around blunt end
30 | 62.71 | 56.44 | 44.82 | 79.41176 | 0 | 0 | 0 | Caved in at blunt side | Slightly rough surface along blunt end
46 | 63.54 | 58.44 | 44.67 | 76.43737 | 0 | 0 | 0 | Caved in at blunt side | Bumps on both blunt and sharp ends
47 | 58.67 | 57.51 | 43.2 | 75.11737 | 0 | 0 | 0 | Caved in at blunt side
48 | 65.84 | 58.21 | 45.55 | 78.25116 | 0 | 0 | 0 | Caved in at blunt side
49 | 56.1 | 56.07 | 42.75 | 76.24398 | 0 | 0 | 0 | Caved in at blunt side
50 | 57.38 | 57.28 | 42.77 | 74.6683 | 0 | 0 | 0 | Vertical crack from sharp to blunt end
51 | 63 | 57.46 | 45.25 | 78.75044 | 0 | 0 | 0 | Caved in at blunt side | Many gray dots/discoloring; hairline fracture-type streaks | Did not rupture. Likely already broken
52 | 62 | 57.35 | 44.15 | 76.98344 | 0 | 0 | 0 | Caved in at blunt side | One bump near equator
53 | 65.62 | 58.83 | 44.71 | 75.99864 | 0 | 0 | 0 | Caved in at blunt side
54 | 56.89 | 56.82 | 42.5 | 74.79761 | 0 | 0 | 0 | Caved in at blunt side | One bump near sharp end
55 | 59.33 | 57.44 | 44.25 | 77.03691 | 0 | 0 | 0 | Vertical crack from sharp to blunt end | Streaks and gray dots throughout egg; Highly asymmetric about long axis | Very nonlinear F-d plot
56 | 58.1 | 56.32 | 43.3 | 76.8821 | 0 | 0 | 0 | Caved in at blunt side | Small indent on sharp end
57 | 57.44 | 55.69 | 43.59 | 78.27258 | 0 | 0 | 0 | Caved in at blunt side | One bump near equator
58 | 62.56 | 57.16 | 44.16 | 77.25682 | 0 | 0 | 0 | Vertical crack from sharp to blunt end | Bumpy surface on sharp end; Asymmetric about long axis
59 | 61.1 | 57.33 | 44.04 | 76.81842 | 0 | 0 | 0 | Caved in at blunt side | Few bumps around sharp end
60 | 61.77 | 57.53 | 44.55 | 77.43786 | 0 | 0 | 0 | Caved in at blunt side | Few small bumps around blunt end

## Measurement Stats
| Horizontal |  |  | Vertical
| Length (mm) | Width (mm) | SI | Length (mm) | Width (mm) | SI
Mean | 57.604 | 44.17933 | 76.71913 | 57.30233 | 43.97633 | 76.75787
StDev | 1.389774 | 0.8751531 | 1.613377 | 1.009401 | 0.8049823 | 1.489795
P-Value | 0.3485597 | 0.3617396 | 0.9246475