## Horizontal
Egg No. | Mass (g) | Length (mm) | Width (mm) | Shape Index | Fracture Description
31 | 66.14 | 58.35 | 45.71 | 78.33762 | Vertical crack down one half of equator
32 | 55.29 | 55.37 | 42.52 | 76.79249 | Vertical crack down one half of equator; two other cracks - one from equator to blunt end and one slanted towards blunt end
33 | 60.58 | 58.26 | 43.31 | 74.33917 | Slanted crack towards blunt end from equator
34 | 57.64 | 55.44 | 43.48 | 78.42713 | Slanted crack towards pointed end from equator
35 | 58.42 | 56.45 | 42.94 | 76.06732 | Vertical crack down both sides of equator
36 | 56.35 | 54.37 | 42.93 | 78.95898 | Vertical crack down both sides of equator
37 | 59.49 | 56.38 | 43.93 | 77.9177 | Vertical crack down one half of equator
38 | 59.03 | 57.49 | 43.25 | 75.23047 | Vertical crack down pointed side of egg
39 | 57.06 | 56.49 | 42.77 | 75.71252 | Slanted crack towards blunt end from equator
40 | 57.35 | 54.22 | 43.93 | 81.02176 | Vertical crack down one half of equator
41 | 65.43 | 56.58 | 45.61 | 80.61152 | Vertical crack down one half of equator
42 | 66.06 | 56.58 | 45.79 | 80.92966 | Slanted crack towards blunt end from equator
43 | 60.04 | 56.34 | 44.36 | 78.73624 | Vertical crack down one half of equator
44 | 69.59 | 60.35 | 46.05 | 76.30489 | One vertical crack down one half of equator; one slanted crack towards blunt end from equator
45 | 63.39 | 59.21 | 44.13 | 74.53133 | Vertical crack down one half of equator
46 | 62.79 | 57.7 | 44.36 | 76.88042 | Slanted crack towards blunt end from equator
47 | 55.91 | 54.72 | 43.08 | 78.72807 | Slanted crack towards blunt end from equator
48 | 60.32 | 57.11 | 43.45 | 76.08125 | Vertical crack down blunt side of egg
49 | 61.64 | 57.28 | 44.39 | 77.49651 | Vertical crack down one half of equator, another crack forming on other side of equator
50 | 66.11 | 57.26 | 45.73 | 79.86378 | Vertical crack down one half of equator
51 | 65.3 | 57.05 | 46.13 | 80.8589 | Vertical crack down one half of equator
52 | 61.66 | 56.92 | 44.39 | 77.98665 | Vertical crack down one half of equator
53 | 65.3 | 57.48 | 45.77 | 79.6277 | Vertical crack down one half of equator
54 | 60 | 58.55 | 42.87 | 73.21947 | Slanted crack towards sharp end from equator
55 | 61.03 | 56.48 | 44.01 | 77.92139 | Vertical crack down one half of equator
56 | 65.35 | 58.29 | 45.16 | 77.4747 | Vertical crack down one half of equator
57 | 58.09 | 55.39 | 43.72 | 78.93122 | Vertical crack down one half of equator
58 | 61.38 | 57.78 | 43.81 | 75.82208 | Vertical crack down sharp side of egg
59 | 58.46 | 55.41 | 43.82 | 79.0832 | Vertical crack down one half of equator
60 | 67.51 | 59.05 | 45.55 | 77.13802 | Vertical crack down one half of equator

## Vertical
Egg No. | Mass (g) | Length (mm) | Width (mm) | Shape Index | Fracture Description
1 | 63.9 | 57.02 | 45.02 | 78.95475 | Caved in at blunt end
2 | 62.52 | 56.82 | 44.58 | 78.45829 | Caved in at blunt end
3 | 58.93 | 56.34 | 43.36 | 76.96131 | Caved in at blunt end
4 | 65.97 | 58.71 | 45.67 | 77.78913 | Caved in at blunt end
5 | 66.47 | 59.33 | 45.17 | 76.13349 | Caved in at blunt end
6 | 62.01 | 56.52 | 44.52 | 78.76858 | Caved in at blunt end
7 | 60.6 | 55.52 | 44.63 | 80.38545 | Caved in at blunt end
8 | 58.62 | 57.32 | 43.09 | 75.17446 | Caved in at blunt end
9 | 64.76 | 58.14 | 44.99 | 77.38218 | Caved in at pointed end
10 | 61.41 | 57.14 | 44.05 | 77.09135 | Caved in at blunt end
11 | 60.44 | 57.42 | 43.5 | 75.75758 | Caved in at blunt end
12 | 60.45 | 57.33 | 43.66 | 76.15559 | Caved in at blunt end
13 | 58.31 | 57.41 | 42.91 | 74.74308 | Caved in at blunt end
14 | 58.67 | 56.74 | 43.29 | 76.29538 | Caved in at blunt end
15 | 61.98 | 57.93 | 44.29 | 76.45434 | Caved in at blunt end
16 | 62.69 | 55.98 | 45.24 | 80.81458 | Caved in at blunt end
17 | 64.68 | 59.4 | 44.83 | 75.47138 | Caved in at blunt end
18 | 63.58 | 58.86 | 44.17 | 75.04247 | Caved in at blunt end
19 | 60.15 | 57.25 | 43.71 | 76.34934 | Caved in at blunt end
20 | 60.32 | 57.97 | 43.65 | 75.29757 | Caved in at blunt end
21 | 59.7 | 56.63 | 43.69 | 77.14992 | Vertical crack from blunt to sharp end
22 | 59.98 | 57.14 | 43.91 | 76.84634 | Caved in at blunt end
23 | 60.74 | 57.81 | 43.73 | 75.64435 | Caved in at blunt end
24 | 62.45 | 57 | 44.28 | 77.68421 | Caved in at blunt end
25 | 57.76 | 57.16 | 43.05 | 75.31491 | Caved in at blunt end
26 | 64.38 | 57.49 | 45.08 | 78.41364 | Caved in at pointed end
27 | 63.66 | 57.38 | 45.19 | 78.75566 | Caved in at blunt end
28 | 63.49 | 57.88 | 44.48 | 76.84865 | Caved in at pointed end
29 | 66.55 | 57.22 | 45.62 | 79.72737 | Caved in at blunt end
30 | 60.94 | 57.68 | 43.75 | 75.84951 | Caved in at blunt end

## Horizontal Support Check
Without Supports |  |  |  | With Supports
Egg. No | Force (N) | Displacement (mm) | Energy (N-mm) | Egg. No | Force (N) | Displacement (mm) | Energy (N-mm)
31 | 47.95733 | 0.2208 | 5.386868 | 32 | 50.49728 | 0.2157749 | 5.586826
33 | 47.45093 | 0.2050501 | 4.892307 | 34 | 40.2891 | 0.18225 | 3.718134
35 | 37.34417 | 0.1886249 | 3.553545 | 37 | 37.42052 | 0.1714501 | 3.255761
36 | 45.30291 | 0.1916249 | 4.361267 | 39 | 55.62294 | 0.224925 | 6.263197
38 | 42.52707 | 0.195075 | 4.092267 | 41 | 39.87784 | 0.210225 | 4.262373
40 | 58.0135 | 0.241425 | 7.051277 | 43 | 50.04366 | 0.244875 | 6.116093
42 | 47.9966 | 0.2082 | 5.178113 | 46 | 42.4272 | 0.207075 | 4.402723
44 | 38.57744 | 0.252075 | 4.9468 | 48 | 45.24998 | 0.2064 | 4.653895
45 | 50.12027 | 0.226125 | 5.664621 | 50 | 45.4171 | 0.2319 | 5.308939
47 | 45.07312 | 0.235575 | 5.409434 | 51 | 42.55708 | 0.200925 | 4.373755
49 | 42.59908 | 0.219975 | 4.745958 | 52 | 42.73262 | 0.19515 | 4.257609
56 | 45.1639 | 0.21855 | 4.962556 | 53 | 52.43234 | 0.257175 | 6.994294
57 | 39.86675 | 0.20775 | 4.190978 | 54 | 39.99043 | 0.2020499 | 4.08918
58 | 50.18578 | 0.227325 | 5.872021 | 55 | 52.93028 | 0.220125 | 5.818279
59 | 37.26014 | 0.1782 | 3.339513 | Mean | 45.53488 | 0.2121643 | 4.93579
60 | 42.747 | 0.191775 | 4.201733 | St.Dev | 5.552137 | 0.02213305 | 1.047081
Mean | 44.88662 | 0.2130094 | 4.865579
St.Dev | 5.29849 | 0.02017102 | 0.8987255
| Force (N) | Displacement (mm) | Energy (N-mm)
P-Value | 0.7553935 | 0.917184 | 0.8516681